## Sheet1
X | ITO_unprocesesd_1.txt | ITO_unprocesesd_2.txt | ITO_unprocesesd_2nd_1.txt | ITO_unprocesesd_2nd_2.txt | ITO_unprocesesd_2nd_3.txt | ITO_unprocesesd_3.txt | ITO_unprocesesd_4.txt | ITO_unprocesesd_5.txt | ITO_unprocesesd_6.txt
"波長 (nm)" | "T%" | "T%" | "T%" | "T%" | "T%" | "T%" | "T%" | "T%" | "T%"
350 | 62.797 | 66.709 | 66.806 | 65.571 | 66.220 | 65.947 | 66.332 | 54.416 | 54.346
351 | 63.111 | 67.049 | 67.126 | 65.897 | 66.564 | 66.268 | 66.667 | 54.622 | 54.564
352 | 63.624 | 67.571 | 67.633 | 66.395 | 67.084 | 66.779 | 67.182 | 54.942 | 54.903
353 | 64.291 | 68.219 | 68.273 | 66.955 | 67.667 | 67.397 | 67.771 | 55.274 | 55.217
354 | 64.957 | 68.837 | 68.925 | 67.511 | 68.249 | 68.033 | 68.364 | 55.617 | 55.554
355 | 65.577 | 69.457 | 69.568 | 68.090 | 68.835 | 68.643 | 68.952 | 55.965 | 55.895
356 | 66.054 | 69.966 | 70.077 | 68.623 | 69.374 | 69.162 | 69.472 | 56.331 | 56.268
357 | 66.547 | 70.514 | 70.610 | 69.202 | 69.928 | 69.700 | 70.022 | 56.681 | 56.639
358 | 67.058 | 71.072 | 71.161 | 69.788 | 70.492 | 70.260 | 70.577 | 57.067 | 57.022
359 | 67.602 | 71.653 | 71.765 | 70.389 | 71.075 | 70.828 | 71.150 | 57.474 | 57.414
360 | 68.169 | 72.272 | 72.394 | 71.010 | 71.687 | 71.429 | 71.737 | 57.908 | 57.824
361 | 68.916 | 72.998 | 73.125 | 71.667 | 72.375 | 72.143 | 72.412 | 58.327 | 58.217
362 | 69.680 | 73.738 | 73.879 | 72.335 | 73.090 | 72.896 | 73.092 | 58.751 | 58.637
363 | 70.438 | 74.461 | 74.634 | 72.995 | 73.790 | 73.659 | 73.784 | 59.187 | 59.071
364 | 71.021 | 75.121 | 75.307 | 73.639 | 74.438 | 74.336 | 74.422 | 59.661 | 59.556
365 | 71.584 | 75.743 | 75.927 | 74.265 | 75.065 | 74.970 | 75.062 | 60.141 | 60.033
366 | 72.148 | 76.373 | 76.549 | 74.913 | 75.711 | 75.583 | 75.691 | 60.634 | 60.516
367 | 72.695 | 76.961 | 77.137 | 75.525 | 76.337 | 76.167 | 76.279 | 61.110 | 60.982
368 | 73.200 | 77.532 | 77.716 | 76.122 | 76.950 | 76.743 | 76.854 | 61.568 | 61.446
369 | 73.659 | 78.065 | 78.281 | 76.668 | 77.530 | 77.278 | 77.398 | 62.043 | 61.893
370 | 74.246 | 78.664 | 78.924 | 77.268 | 78.133 | 77.913 | 78.028 | 62.503 | 62.326
371 | 74.826 | 79.279 | 79.526 | 77.818 | 78.720 | 78.539 | 78.623 | 62.971 | 62.746
372 | 75.505 | 80.070 | 80.344 | 78.675 | 79.499 | 79.226 | 79.400 | 63.609 | 63.425
373 | 76.068 | 80.783 | 81.101 | 79.475 | 80.257 | 79.804 | 80.106 | 64.260 | 64.115
374 | 76.642 | 81.509 | 81.882 | 80.343 | 81.045 | 80.394 | 80.834 | 64.936 | 64.833
375 | 77.143 | 82.044 | 82.423 | 80.910 | 81.617 | 80.922 | 81.392 | 65.406 | 65.303
376 | 77.625 | 82.596 | 82.955 | 81.470 | 82.196 | 81.467 | 81.932 | 65.904 | 65.786
377 | 78.107 | 83.128 | 83.486 | 82.023 | 82.729 | 81.992 | 82.480 | 66.386 | 66.266
378 | 78.546 | 83.677 | 84.028 | 82.586 | 83.303 | 82.544 | 83.003 | 66.882 | 66.758
379 | 79.151 | 84.285 | 84.650 | 83.168 | 83.892 | 83.143 | 83.601 | 67.344 | 67.218
380 | 79.751 | 84.887 | 85.262 | 83.749 | 84.521 | 83.771 | 84.192 | 67.816 | 67.694
381 | 80.431 | 85.522 | 85.922 | 84.356 | 85.132 | 84.423 | 84.805 | 68.347 | 68.193
382 | 80.974 | 86.115 | 86.536 | 84.980 | 85.725 | 85.017 | 85.390 | 68.932 | 68.733
383 | 81.578 | 86.735 | 87.207 | 85.594 | 86.344 | 85.635 | 86.007 | 69.522 | 69.276
384 | 82.191 | 87.378 | 87.868 | 86.208 | 86.990 | 86.232 | 86.656 | 70.092 | 69.821
385 | 82.800 | 87.989 | 88.520 | 86.804 | 87.628 | 86.854 | 87.272 | 70.631 | 70.362
386 | 83.372 | 88.582 | 89.101 | 87.396 | 88.201 | 87.423 | 87.849 | 71.161 | 70.887
387 | 83.928 | 89.142 | 89.647 | 87.961 | 88.752 | 87.999 | 88.396 | 71.674 | 71.385
388 | 84.399 | 89.632 | 90.109 | 88.448 | 89.243 | 88.471 | 88.890 | 72.153 | 71.853
389 | 84.933 | 90.161 | 90.648 | 88.927 | 89.740 | 88.998 | 89.386 | 72.600 | 72.274
390 | 85.373 | 90.595 | 91.121 | 89.328 | 90.156 | 89.443 | 89.830 | 73.003 | 72.677
391 | 85.795 | 91.017 | 91.555 | 89.734 | 90.541 | 89.877 | 90.230 | 73.397 | 73.063
392 | 86.061 | 91.323 | 91.853 | 90.068 | 90.864 | 90.184 | 90.566 | 73.808 | 73.462
393 | 86.286 | 91.595 | 92.114 | 90.350 | 91.150 | 90.435 | 90.831 | 74.186 | 73.802
394 | 86.459 | 91.798 | 92.302 | 90.565 | 91.370 | 90.627 | 91.050 | 74.502 | 74.117
395 | 86.512 | 91.910 | 92.401 | 90.708 | 91.536 | 90.745 | 91.193 | 74.757 | 74.379
396 | 86.530 | 91.987 | 92.451 | 90.819 | 91.674 | 90.842 | 91.302 | 74.993 | 74.649
397 | 86.486 | 92.023 | 92.483 | 90.909 | 91.764 | 90.907 | 91.386 | 75.243 | 74.866
398 | 86.570 | 92.127 | 92.600 | 91.011 | 91.874 | 91.038 | 91.514 | 75.439 | 75.038
399 | 86.578 | 92.188 | 92.654 | 91.073 | 91.912 | 91.111 | 91.575 | 75.587 | 75.166
400 | 86.561 | 92.217 | 92.666 | 91.070 | 91.948 | 91.119 | 91.606 | 75.680 | 75.268
401 | 86.337 | 92.089 | 92.518 | 90.984 | 91.875 | 90.993 | 91.530 | 75.766 | 75.378
402 | 86.101 | 91.924 | 92.340 | 90.875 | 91.779 | 90.832 | 91.446 | 75.850 | 75.460
403 | 85.845 | 91.729 | 92.158 | 90.765 | 91.653 | 90.672 | 91.344 | 75.914 | 75.540
404 | 85.543 | 91.526 | 91.938 | 90.612 | 91.484 | 90.460 | 91.183 | 75.940 | 75.564
405 | 85.235 | 91.295 | 91.699 | 90.434 | 91.301 | 90.227 | 91.015 | 75.933 | 75.545
406 | 84.918 | 91.062 | 91.433 | 90.237 | 91.108 | 90.008 | 90.819 | 75.906 | 75.495
407 | 84.681 | 90.829 | 91.205 | 90.053 | 90.922 | 89.816 | 90.641 | 75.838 | 75.439
408 | 84.609 | 90.720 | 91.095 | 89.907 | 90.795 | 89.745 | 90.518 | 75.753 | 75.349
409 | 84.540 | 90.598 | 90.989 | 89.719 | 90.639 | 89.633 | 90.378 | 75.629 | 75.246
410 | 84.459 | 90.477 | 90.851 | 89.540 | 90.465 | 89.498 | 90.232 | 75.524 | 75.096
411 | 84.217 | 90.228 | 90.588 | 89.282 | 90.207 | 89.254 | 89.986 | 75.366 | 74.956
412 | 84.024 | 90.002 | 90.333 | 89.048 | 89.964 | 89.034 | 89.753 | 75.194 | 74.786
413 | 83.834 | 89.779 | 90.095 | 88.784 | 89.720 | 88.824 | 89.509 | 74.993 | 74.606
414 | 83.684 | 89.592 | 89.900 | 88.556 | 89.492 | 88.636 | 89.307 | 74.825 | 74.417
415 | 83.502 | 89.388 | 89.676 | 88.314 | 89.243 | 88.415 | 89.094 | 74.653 | 74.229
416 | 83.332 | 89.169 | 89.434 | 88.094 | 88.990 | 88.225 | 88.874 | 74.431 | 74.016
417 | 83.082 | 88.893 | 89.124 | 87.841 | 88.694 | 87.950 | 88.605 | 74.172 | 73.764
418 | 82.809 | 88.597 | 88.806 | 87.578 | 88.395 | 87.685 | 88.304 | 73.902 | 73.526
419 | 82.663 | 88.368 | 88.587 | 87.328 | 88.141 | 87.462 | 88.069 | 73.646 | 73.285
420 | 82.543 | 88.172 | 88.391 | 87.074 | 87.904 | 87.278 | 87.845 | 73.393 | 73.054
421 | 82.452 | 87.983 | 88.207 | 86.831 | 87.679 | 87.094 | 87.638 | 73.156 | 72.814
422 | 82.213 | 87.716 | 87.926 | 86.541 | 87.391 | 86.834 | 87.360 | 72.925 | 72.609
423 | 81.974 | 87.441 | 87.636 | 86.270 | 87.121 | 86.561 | 87.089 | 72.701 | 72.411
424 | 81.710 | 87.163 | 87.323 | 85.991 | 86.835 | 86.272 | 86.816 | 72.474 | 72.206
425 | 81.446 | 86.876 | 87.035 | 85.739 | 86.572 | 85.997 | 86.548 | 72.268 | 72.010
426 | 81.179 | 86.585 | 86.741 | 85.470 | 86.292 | 85.691 | 86.267 | 72.048 | 71.811
427 | 80.930 | 86.312 | 86.477 | 85.233 | 86.027 | 85.433 | 85.991 | 71.824 | 71.604
428 | 80.703 | 86.065 | 86.220 | 85.000 | 85.786 | 85.184 | 85.754 | 71.613 | 71.418
429 | 80.448 | 85.809 | 85.959 | 84.773 | 85.537 | 84.957 | 85.503 | 71.391 | 71.220
430 | 80.291 | 85.631 | 85.784 | 84.562 | 85.338 | 84.784 | 85.322 | 71.163 | 71.008
431 | 80.110 | 85.450 | 85.582 | 84.329 | 85.113 | 84.600 | 85.116 | 70.927 | 70.769
432 | 79.912 | 85.246 | 85.372 | 84.107 | 84.907 | 84.421 | 84.921 | 70.724 | 70.544
433 | 79.541 | 84.933 | 85.041 | 83.815 | 84.628 | 84.134 | 84.634 | 70.527 | 70.325
434 | 79.151 | 84.613 | 84.725 | 83.547 | 84.374 | 83.833 | 84.348 | 70.355 | 70.139
435 | 78.770 | 84.318 | 84.418 | 83.288 | 84.126 | 83.543 | 84.089 | 70.192 | 69.960
436 | 78.429 | 84.041 | 84.154 | 83.066 | 83.921 | 83.264 | 83.882 | 70.020 | 69.810
437 | 78.062 | 83.759 | 83.843 | 82.849 | 83.700 | 82.984 | 83.664 | 69.846 | 69.651
438 | 77.684 | 83.464 | 83.549 | 82.623 | 83.464 | 82.701 | 83.431 | 69.671 | 69.525
439 | 77.321 | 83.162 | 83.265 | 82.417 | 83.238 | 82.420 | 83.182 | 69.524 | 69.390
440 | 76.989 | 82.894 | 83.009 | 82.215 | 83.037 | 82.159 | 82.961 | 69.373 | 69.259
441 | 76.725 | 82.691 | 82.795 | 82.077 | 82.895 | 81.946 | 82.796 | 69.274 | 69.158
442 | 76.651 | 82.629 | 82.694 | 81.972 | 82.807 | 81.882 | 82.701 | 69.134 | 69.027
443 | 76.616 | 82.598 | 82.649 | 81.898 | 82.731 | 81.827 | 82.634 | 69.008 | 68.900
444 | 76.602 | 82.565 | 82.623 | 81.827 | 82.660 | 81.786 | 82.562 | 68.869 | 68.767
445 | 76.456 | 82.460 | 82.501 | 81.747 | 82.570 | 81.668 | 82.462 | 68.771 | 68.674
446 | 76.328 | 82.346 | 82.393 | 81.657 | 82.478 | 81.559 | 82.369 | 68.685 | 68.594
447 | 76.221 | 82.256 | 82.291 | 81.579 | 82.400 | 81.464 | 82.295 | 68.583 | 68.515
448 | 76.144 | 82.184 | 82.224 | 81.531 | 82.337 | 81.392 | 82.247 | 68.518 | 68.460
449 | 76.086 | 82.132 | 82.167 | 81.503 | 82.309 | 81.353 | 82.205 | 68.471 | 68.419
450 | 76.023 | 82.086 | 82.125 | 81.477 | 82.280 | 81.309 | 82.153 | 68.430 | 68.369
451 | 75.977 | 82.041 | 82.082 | 81.447 | 82.241 | 81.266 | 82.110 | 68.370 | 68.309
452 | 75.973 | 82.033 | 82.087 | 81.449 | 82.228 | 81.252 | 82.088 | 68.327 | 68.256
453 | 76.002 | 82.037 | 82.094 | 81.457 | 82.224 | 81.269 | 82.116 | 68.283 | 68.217
454 | 76.042 | 82.085 | 82.132 | 81.495 | 82.254 | 81.296 | 82.149 | 68.271 | 68.201
455 | 76.186 | 82.181 | 82.218 | 81.548 | 82.324 | 81.404 | 82.226 | 68.211 | 68.150
456 | 76.349 | 82.301 | 82.351 | 81.611 | 82.411 | 81.532 | 82.297 | 68.178 | 68.104
457 | 76.537 | 82.413 | 82.475 | 81.679 | 82.492 | 81.677 | 82.380 | 68.134 | 68.067
458 | 76.642 | 82.508 | 82.566 | 81.753 | 82.559 | 81.780 | 82.455 | 68.136 | 68.069
459 | 76.733 | 82.594 | 82.643 | 81.821 | 82.630 | 81.854 | 82.525 | 68.126 | 68.077
460 | 76.793 | 82.668 | 82.722 | 81.880 | 82.709 | 81.923 | 82.592 | 68.136 | 68.089
461 | 76.856 | 82.733 | 82.809 | 81.948 | 82.780 | 81.977 | 82.663 | 68.158 | 68.140
462 | 76.955 | 82.841 | 82.894 | 82.057 | 82.872 | 82.065 | 82.759 | 68.212 | 68.200
463 | 77.080 | 82.971 | 83.023 | 82.192 | 82.987 | 82.182 | 82.869 | 68.270 | 68.259
464 | 77.177 | 83.075 | 83.123 | 82.311 | 83.096 | 82.282 | 82.964 | 68.324 | 68.282
465 | 77.300 | 83.180 | 83.258 | 82.429 | 83.205 | 82.398 | 83.067 | 68.360 | 68.320
466 | 77.410 | 83.289 | 83.381 | 82.555 | 83.319 | 82.502 | 83.155 | 68.404 | 68.358
467 | 77.576 | 83.453 | 83.526 | 82.700 | 83.454 | 82.642 | 83.283 | 68.435 | 68.408
468 | 77.895 | 83.709 | 83.787 | 82.897 | 83.654 | 82.904 | 83.477 | 68.470 | 68.437
469 | 78.240 | 83.955 | 84.050 | 83.068 | 83.836 | 83.162 | 83.696 | 68.514 | 68.488
470 | 78.619 | 84.242 | 84.368 | 83.265 | 84.047 | 83.448 | 83.934 | 68.582 | 68.554
471 | 78.876 | 84.458 | 84.574 | 83.434 | 84.213 | 83.647 | 84.115 | 68.655 | 68.637
472 | 79.165 | 84.713 | 84.822 | 83.641 | 84.413 | 83.884 | 84.318 | 68.730 | 68.722
473 | 79.465 | 84.923 | 85.059 | 83.849 | 84.598 | 84.110 | 84.502 | 68.811 | 68.803
474 | 79.763 | 85.154 | 85.319 | 84.050 | 84.790 | 84.343 | 84.707 | 68.898 | 68.882
475 | 80.113 | 85.422 | 85.595 | 84.268 | 85.003 | 84.601 | 84.924 | 68.990 | 68.965
476 | 80.416 | 85.686 | 85.850 | 84.466 | 85.208 | 84.858 | 85.137 | 69.084 | 69.051
477 | 80.700 | 85.920 | 86.084 | 84.651 | 85.408 | 85.100 | 85.324 | 69.192 | 69.160
478 | 80.900 | 86.109 | 86.279 | 84.815 | 85.577 | 85.312 | 85.496 | 69.313 | 69.266
479 | 81.061 | 86.282 | 86.444 | 84.988 | 85.750 | 85.479 | 85.661 | 69.430 | 69.399
480 | 81.153 | 86.418 | 86.579 | 85.148 | 85.897 | 85.629 | 85.820 | 69.558 | 69.513
481 | 81.218 | 86.536 | 86.716 | 85.317 | 86.075 | 85.755 | 85.975 | 69.717 | 69.661
482 | 81.215 | 86.610 | 86.812 | 85.455 | 86.216 | 85.859 | 86.091 | 69.869 | 69.790
483 | 81.182 | 86.673 | 86.881 | 85.589 | 86.369 | 85.926 | 86.205 | 70.019 | 69.944
484 | 81.240 | 86.810 | 87.014 | 85.735 | 86.527 | 86.073 | 86.353 | 70.138 | 70.051
485 | 81.313 | 86.952 | 87.159 | 85.886 | 86.704 | 86.236 | 86.514 | 70.291 | 70.190
486 | 81.402 | 87.122 | 87.332 | 86.056 | 86.880 | 86.414 | 86.680 | 70.458 | 70.333
487 | 81.371 | 87.208 | 87.418 | 86.204 | 87.017 | 86.504 | 86.802 | 70.615 | 70.499
488 | 81.377 | 87.322 | 87.518 | 86.351 | 87.180 | 86.607 | 86.943 | 70.780 | 70.656
489 | 81.382 | 87.419 | 87.607 | 86.493 | 87.346 | 86.699 | 87.090 | 70.945 | 70.820
490 | 81.374 | 87.511 | 87.675 | 86.618 | 87.495 | 86.784 | 87.225 | 71.134 | 70.991
491 | 81.371 | 87.622 | 87.766 | 86.777 | 87.645 | 86.896 | 87.378 | 71.321 | 71.171
492 | 81.384 | 87.714 | 87.851 | 86.911 | 87.776 | 86.999 | 87.516 | 71.482 | 71.329
493 | 81.415 | 87.818 | 87.960 | 87.068 | 87.940 | 87.117 | 87.666 | 71.670 | 71.503
494 | 81.444 | 87.896 | 88.049 | 87.200 | 88.085 | 87.203 | 87.788 | 71.838 | 71.664
495 | 81.515 | 88.038 | 88.213 | 87.375 | 88.265 | 87.344 | 87.948 | 72.029 | 71.840
496 | 81.645 | 88.206 | 88.390 | 87.555 | 88.450 | 87.508 | 88.127 | 72.205 | 72.009
497 | 81.804 | 88.404 | 88.593 | 87.742 | 88.649 | 87.698 | 88.326 | 72.370 | 72.173
498 | 81.952 | 88.586 | 88.755 | 87.919 | 88.842 | 87.882 | 88.504 | 72.525 | 72.320
499 | 82.097 | 88.762 | 88.939 | 88.095 | 89.031 | 88.062 | 88.680 | 72.673 | 72.462
500 | 82.240 | 88.927 | 89.116 | 88.267 | 89.216 | 88.228 | 88.855 | 72.839 | 72.608
501 | 82.551 | 89.190 | 89.382 | 88.483 | 89.445 | 88.497 | 89.093 | 73.000 | 72.740
502 | 82.896 | 89.484 | 89.672 | 88.720 | 89.693 | 88.786 | 89.353 | 73.154 | 72.892
503 | 83.263 | 89.817 | 89.995 | 88.996 | 89.954 | 89.119 | 89.642 | 73.321 | 73.033
504 | 83.455 | 90.029 | 90.223 | 89.207 | 90.169 | 89.332 | 89.861 | 73.473 | 73.214
505 | 83.600 | 90.198 | 90.420 | 89.399 | 90.346 | 89.502 | 90.042 | 73.633 | 73.375
506 | 83.725 | 90.350 | 90.568 | 89.558 | 90.521 | 89.664 | 90.197 | 73.800 | 73.566
507 | 83.812 | 90.484 | 90.701 | 89.703 | 90.666 | 89.783 | 90.327 | 73.972 | 73.723
508 | 83.904 | 90.646 | 90.826 | 89.850 | 90.823 | 89.926 | 90.473 | 74.141 | 73.882
509 | 84.005 | 90.769 | 90.947 | 89.996 | 90.962 | 90.044 | 90.620 | 74.279 | 74.030
510 | 84.148 | 90.918 | 91.103 | 90.166 | 91.122 | 90.211 | 90.777 | 74.438 | 74.195
511 | 84.297 | 91.052 | 91.240 | 90.339 | 91.286 | 90.374 | 90.941 | 74.604 | 74.353
512 | 84.439 | 91.211 | 91.416 | 90.504 | 91.440 | 90.533 | 91.091 | 74.775 | 74.506
513 | 84.590 | 91.370 | 91.566 | 90.659 | 91.609 | 90.691 | 91.262 | 74.930 | 74.659
514 | 84.738 | 91.523 | 91.720 | 90.795 | 91.749 | 90.833 | 91.408 | 75.066 | 74.793
515 | 84.937 | 91.680 | 91.876 | 90.947 | 91.917 | 91.002 | 91.567 | 75.192 | 74.907
516 | 85.142 | 91.862 | 92.059 | 91.095 | 92.066 | 91.179 | 91.723 | 75.322 | 74.999
517 | 85.329 | 92.052 | 92.265 | 91.244 | 92.232 | 91.364 | 91.888 | 75.456 | 75.124
518 | 85.461 | 92.211 | 92.439 | 91.376 | 92.367 | 91.506 | 92.023 | 75.586 | 75.235
519 | 85.540 | 92.303 | 92.543 | 91.485 | 92.469 | 91.606 | 92.121 | 75.714 | 75.353
520 | 85.630 | 92.377 | 92.620 | 91.584 | 92.579 | 91.717 | 92.232 | 75.828 | 75.450
521 | 85.712 | 92.468 | 92.708 | 91.695 | 92.695 | 91.821 | 92.345 | 75.960 | 75.583
522 | 86.001 | 92.696 | 92.933 | 91.864 | 92.877 | 92.058 | 92.541 | 76.063 | 75.685
523 | 86.287 | 92.919 | 93.168 | 92.043 | 93.026 | 92.274 | 92.709 | 76.154 | 75.782
524 | 86.568 | 93.128 | 93.384 | 92.187 | 93.176 | 92.491 | 92.886 | 76.251 | 75.863
525 | 86.693 | 93.258 | 93.521 | 92.296 | 93.281 | 92.622 | 93.011 | 76.376 | 75.981
526 | 86.812 | 93.372 | 93.635 | 92.395 | 93.401 | 92.728 | 93.127 | 76.497 | 76.087
527 | 86.880 | 93.470 | 93.720 | 92.490 | 93.488 | 92.806 | 93.226 | 76.617 | 76.175
528 | 86.888 | 93.508 | 93.762 | 92.564 | 93.567 | 92.834 | 93.288 | 76.702 | 76.249
529 | 86.869 | 93.539 | 93.785 | 92.610 | 93.619 | 92.850 | 93.332 | 76.808 | 76.340
530 | 86.834 | 93.545 | 93.780 | 92.649 | 93.670 | 92.870 | 93.345 | 76.882 | 76.417
531 | 86.812 | 93.571 | 93.776 | 92.679 | 93.715 | 92.892 | 93.361 | 76.986 | 76.526
532 | 86.802 | 93.595 | 93.795 | 92.716 | 93.753 | 92.928 | 93.392 | 77.058 | 76.615
533 | 86.837 | 93.641 | 93.836 | 92.771 | 93.798 | 92.967 | 93.443 | 77.156 | 76.731
534 | 86.849 | 93.683 | 93.873 | 92.827 | 93.843 | 92.991 | 93.497 | 77.227 | 76.802
535 | 86.884 | 93.705 | 93.894 | 92.876 | 93.881 | 93.029 | 93.539 | 77.309 | 76.861
536 | 86.870 | 93.706 | 93.895 | 92.936 | 93.898 | 93.074 | 93.562 | 77.292 | 76.868
537 | 86.892 | 93.707 | 93.897 | 92.992 | 93.912 | 93.143 | 93.595 | 77.293 | 76.892
538 | 86.839 | 93.696 | 93.877 | 93.032 | 93.898 | 93.172 | 93.589 | 77.287 | 76.923
539 | 86.824 | 93.697 | 93.873 | 93.051 | 93.904 | 93.179 | 93.594 | 77.339 | 76.969
540 | 86.803 | 93.683 | 93.885 | 93.075 | 93.920 | 93.183 | 93.595 | 77.389 | 77.033
541 | 86.833 | 93.702 | 93.893 | 93.089 | 93.937 | 93.199 | 93.617 | 77.439 | 77.081
542 | 86.868 | 93.717 | 93.910 | 93.095 | 93.964 | 93.226 | 93.649 | 77.486 | 77.138
543 | 86.887 | 93.736 | 93.914 | 93.096 | 93.957 | 93.246 | 93.662 | 77.518 | 77.150
544 | 86.904 | 93.777 | 93.928 | 93.107 | 93.985 | 93.270 | 93.688 | 77.544 | 77.162
545 | 86.909 | 93.791 | 93.948 | 93.117 | 93.984 | 93.301 | 93.705 | 77.570 | 77.164
546 | 86.926 | 93.804 | 93.947 | 93.117 | 93.981 | 93.318 | 93.718 | 77.598 | 77.184
547 | 86.921 | 93.779 | 93.931 | 93.097 | 93.965 | 93.315 | 93.722 | 77.628 | 77.207
548 | 86.932 | 93.775 | 93.927 | 93.099 | 93.978 | 93.319 | 93.726 | 77.649 | 77.242
549 | 86.917 | 93.765 | 93.912 | 93.089 | 93.977 | 93.299 | 93.724 | 77.663 | 77.270
550 | 86.861 | 93.714 | 93.870 | 93.059 | 93.941 | 93.240 | 93.696 | 77.661 | 77.277
551 | 86.761 | 93.659 | 93.788 | 93.014 | 93.876 | 93.147 | 93.649 | 77.673 | 77.285
552 | 86.663 | 93.589 | 93.718 | 92.968 | 93.827 | 93.073 | 93.593 | 77.689 | 77.306
553 | 86.765 | 93.647 | 93.782 | 93.004 | 93.852 | 93.150 | 93.605 | 77.714 | 77.325
554 | 86.880 | 93.704 | 93.854 | 93.018 | 93.877 | 93.217 | 93.624 | 77.707 | 77.326
555 | 87.012 | 93.757 | 93.910 | 93.018 | 93.873 | 93.282 | 93.654 | 77.675 | 77.293
556 | 87.021 | 93.732 | 93.885 | 92.976 | 93.834 | 93.245 | 93.619 | 77.643 | 77.265
557 | 87.046 | 93.704 | 93.859 | 92.931 | 93.785 | 93.230 | 93.571 | 77.616 | 77.227
558 | 87.056 | 93.673 | 93.831 | 92.880 | 93.753 | 93.205 | 93.515 | 77.583 | 77.179
559 | 87.008 | 93.609 | 93.761 | 92.809 | 93.695 | 93.152 | 93.457 | 77.544 | 77.126
560 | 86.950 | 93.544 | 93.684 | 92.734 | 93.641 | 93.103 | 93.405 | 77.516 | 77.086
561 | 86.878 | 93.474 | 93.599 | 92.652 | 93.561 | 93.023 | 93.323 | 77.476 | 77.030
562 | 86.818 | 93.399 | 93.527 | 92.575 | 93.475 | 92.953 | 93.241 | 77.419 | 76.987
563 | 86.798 | 93.344 | 93.475 | 92.502 | 93.396 | 92.883 | 93.173 | 77.357 | 76.927
564 | 86.875 | 93.358 | 93.489 | 92.485 | 93.373 | 92.897 | 93.168 | 77.330 | 76.900
565 | 87.032 | 93.415 | 93.536 | 92.480 | 93.360 | 92.949 | 93.183 | 77.291 | 76.861
566 | 87.256 | 93.525 | 93.630 | 92.512 | 93.371 | 93.045 | 93.235 | 77.236 | 76.832
567 | 87.514 | 93.631 | 93.762 | 92.537 | 93.385 | 93.161 | 93.295 | 77.144 | 76.766
568 | 87.799 | 93.761 | 93.907 | 92.570 | 93.401 | 93.295 | 93.333 | 77.034 | 76.655
569 | 88.122 | 93.899 | 94.078 | 92.596 | 93.416 | 93.440 | 93.379 | 76.924 | 76.538
570 | 88.438 | 94.049 | 94.236 | 92.639 | 93.424 | 93.581 | 93.410 | 76.820 | 76.429
571 | 88.752 | 94.194 | 94.383 | 92.683 | 93.436 | 93.706 | 93.465 | 76.735 | 76.349
572 | 88.985 | 94.313 | 94.501 | 92.711 | 93.439 | 93.801 | 93.497 | 76.660 | 76.278
573 | 89.117 | 94.364 | 94.548 | 92.687 | 93.421 | 93.834 | 93.487 | 76.575 | 76.213
574 | 89.075 | 94.311 | 94.499 | 92.624 | 93.358 | 93.801 | 93.430 | 76.505 | 76.156
575 | 88.899 | 94.167 | 94.356 | 92.511 | 93.258 | 93.685 | 93.318 | 76.434 | 76.075
576 | 88.595 | 93.968 | 94.144 | 92.391 | 93.131 | 93.498 | 93.165 | 76.380 | 76.007
577 | 88.204 | 93.739 | 93.911 | 92.241 | 92.983 | 93.269 | 92.998 | 76.338 | 75.971
578 | 87.658 | 93.415 | 93.563 | 92.054 | 92.789 | 92.947 | 92.768 | 76.293 | 75.935
579 | 87.023 | 93.038 | 93.163 | 91.806 | 92.562 | 92.589 | 92.519 | 76.277 | 75.937
580 | 86.285 | 92.576 | 92.690 | 91.527 | 92.307 | 92.146 | 92.211 | 76.257 | 75.915
581 | 85.528 | 92.125 | 92.216 | 91.248 | 92.052 | 91.709 | 91.923 | 76.260 | 75.908
582 | 84.776 | 91.652 | 91.736 | 90.972 | 91.781 | 91.265 | 91.632 | 76.258 | 75.886
583 | 84.063 | 91.232 | 91.273 | 90.717 | 91.537 | 90.837 | 91.361 | 76.263 | 75.882
584 | 83.373 | 90.786 | 90.808 | 90.441 | 91.262 | 90.406 | 91.050 | 76.238 | 75.867
585 | 82.760 | 90.384 | 90.372 | 90.176 | 91.016 | 90.003 | 90.752 | 76.186 | 75.837
586 | 82.230 | 90.019 | 89.974 | 89.925 | 90.780 | 89.650 | 90.470 | 76.129 | 75.800
587 | 81.825 | 89.748 | 89.684 | 89.727 | 90.611 | 89.376 | 90.278 | 76.115 | 75.801
588 | 81.461 | 89.496 | 89.419 | 89.556 | 90.436 | 89.115 | 90.090 | 76.104 | 75.790
589 | 81.151 | 89.266 | 89.186 | 89.394 | 90.273 | 88.883 | 89.935 | 76.065 | 75.743
590 | 80.896 | 89.053 | 88.954 | 89.219 | 90.110 | 88.675 | 89.760 | 75.994 | 75.665
591 | 80.692 | 88.896 | 88.785 | 89.090 | 89.987 | 88.520 | 89.631 | 75.919 | 75.592
592 | 80.551 | 88.772 | 88.652 | 88.967 | 89.866 | 88.401 | 89.513 | 75.844 | 75.514
593 | 80.449 | 88.679 | 88.561 | 88.881 | 89.775 | 88.307 | 89.430 | 75.763 | 75.443
594 | 80.369 | 88.559 | 88.459 | 88.760 | 89.658 | 88.206 | 89.334 | 75.684 | 75.361
595 | 80.305 | 88.470 | 88.365 | 88.662 | 89.563 | 88.124 | 89.252 | 75.601 | 75.292
596 | 80.243 | 88.387 | 88.273 | 88.570 | 89.467 | 88.026 | 89.157 | 75.522 | 75.210
597 | 80.181 | 88.322 | 88.192 | 88.493 | 89.382 | 87.942 | 89.060 | 75.435 | 75.134
598 | 80.097 | 88.232 | 88.102 | 88.401 | 89.288 | 87.839 | 88.961 | 75.370 | 75.065
599 | 80.006 | 88.135 | 88.004 | 88.305 | 89.181 | 87.747 | 88.849 | 75.300 | 75.005
600 | 79.903 | 88.017 | 87.890 | 88.192 | 89.079 | 87.638 | 88.752 | 75.236 | 74.937
601 | 79.819 | 87.915 | 87.792 | 88.107 | 88.982 | 87.533 | 88.652 | 75.166 | 74.862
602 | 79.699 | 87.767 | 87.662 | 87.978 | 88.860 | 87.401 | 88.529 | 75.078 | 74.768
603 | 79.596 | 87.667 | 87.559 | 87.877 | 88.753 | 87.292 | 88.405 | 74.987 | 74.678
604 | 79.492 | 87.540 | 87.432 | 87.760 | 88.630 | 87.169 | 88.286 | 74.897 | 74.618
605 | 79.450 | 87.474 | 87.353 | 87.685 | 88.542 | 87.104 | 88.212 | 74.822 | 74.543
606 | 79.389 | 87.381 | 87.255 | 87.597 | 88.437 | 87.031 | 88.123 | 74.750 | 74.489
607 | 79.335 | 87.300 | 87.179 | 87.492 | 88.349 | 86.968 | 88.029 | 74.670 | 74.408
608 | 79.285 | 87.217 | 87.089 | 87.384 | 88.267 | 86.888 | 87.933 | 74.579 | 74.337
609 | 79.263 | 87.158 | 87.024 | 87.309 | 88.204 | 86.836 | 87.861 | 74.499 | 74.236
610 | 79.272 | 87.141 | 87.003 | 87.271 | 88.164 | 86.809 | 87.822 | 74.426 | 74.142
611 | 79.303 | 87.139 | 87.003 | 87.263 | 88.116 | 86.811 | 87.790 | 74.344 | 74.056
612 | 79.340 | 87.123 | 86.993 | 87.204 | 88.054 | 86.786 | 87.757 | 74.249 | 73.957
613 | 79.368 | 87.109 | 86.979 | 87.147 | 87.995 | 86.784 | 87.709 | 74.143 | 73.848
614 | 79.409 | 87.102 | 86.976 | 87.069 | 87.952 | 86.767 | 87.685 | 74.054 | 73.755
615 | 79.450 | 87.105 | 86.978 | 87.023 | 87.916 | 86.768 | 87.655 | 73.964 | 73.691
616 | 79.493 | 87.078 | 86.966 | 86.959 | 87.872 | 86.762 | 87.631 | 73.873 | 73.621
617 | 79.477 | 87.023 | 86.912 | 86.905 | 87.804 | 86.743 | 87.555 | 73.785 | 73.533
618 | 79.424 | 86.953 | 86.848 | 86.848 | 87.727 | 86.687 | 87.495 | 73.730 | 73.461
619 | 79.298 | 86.854 | 86.726 | 86.761 | 87.629 | 86.569 | 87.401 | 73.673 | 73.385
620 | 79.199 | 86.748 | 86.621 | 86.675 | 87.533 | 86.447 | 87.307 | 73.615 | 73.346
621 | 79.113 | 86.661 | 86.510 | 86.587 | 87.449 | 86.335 | 87.202 | 73.549 | 73.288
622 | 79.036 | 86.572 | 86.423 | 86.515 | 87.354 | 86.237 | 87.110 | 73.488 | 73.252
623 | 78.949 | 86.497 | 86.340 | 86.449 | 87.270 | 86.147 | 87.026 | 73.416 | 73.198
624 | 78.834 | 86.392 | 86.244 | 86.363 | 87.180 | 86.043 | 86.937 | 73.347 | 73.161
625 | 78.737 | 86.307 | 86.159 | 86.288 | 87.096 | 85.951 | 86.846 | 73.299 | 73.102
626 | 78.647 | 86.218 | 86.066 | 86.207 | 87.011 | 85.874 | 86.780 | 73.254 | 73.047
627 | 78.412 | 86.036 | 85.878 | 86.092 | 86.881 | 85.699 | 86.645 | 73.232 | 72.995
628 | 78.196 | 85.853 | 85.678 | 85.984 | 86.761 | 85.526 | 86.510 | 73.173 | 72.970
629 | 77.975 | 85.658 | 85.497 | 85.868 | 86.636 | 85.334 | 86.372 | 73.124 | 72.944
630 | 77.925 | 85.589 | 85.430 | 85.799 | 86.547 | 85.266 | 86.298 | 73.042 | 72.900
631 | 77.912 | 85.551 | 85.389 | 85.753 | 86.503 | 85.226 | 86.232 | 72.986 | 72.855
632 | 77.936 | 85.554 | 85.385 | 85.721 | 86.476 | 85.229 | 86.194 | 72.935 | 72.804
633 | 77.992 | 85.548 | 85.386 | 85.680 | 86.445 | 85.229 | 86.161 | 72.865 | 72.715
634 | 78.070 | 85.551 | 85.414 | 85.642 | 86.407 | 85.242 | 86.152 | 72.792 | 72.623
635 | 78.190 | 85.587 | 85.461 | 85.621 | 86.396 | 85.276 | 86.159 | 72.709 | 72.529
636 | 78.319 | 85.640 | 85.519 | 85.630 | 86.408 | 85.345 | 86.185 | 72.639 | 72.472
637 | 78.438 | 85.699 | 85.546 | 85.618 | 86.407 | 85.402 | 86.195 | 72.562 | 72.407
638 | 78.497 | 85.696 | 85.542 | 85.590 | 86.368 | 85.400 | 86.156 | 72.499 | 72.346
639 | 78.530 | 85.698 | 85.533 | 85.562 | 86.338 | 85.386 | 86.132 | 72.442 | 72.303
640 | 78.527 | 85.662 | 85.520 | 85.536 | 86.295 | 85.364 | 86.096 | 72.406 | 72.261
641 | 78.494 | 85.615 | 85.463 | 85.503 | 86.251 | 85.335 | 86.057 | 72.355 | 72.217
642 | 78.466 | 85.551 | 85.412 | 85.452 | 86.185 | 85.284 | 85.989 | 72.299 | 72.159
643 | 78.435 | 85.511 | 85.370 | 85.412 | 86.140 | 85.235 | 85.940 | 72.243 | 72.119
644 | 78.395 | 85.474 | 85.344 | 85.363 | 86.089 | 85.188 | 85.892 | 72.183 | 72.082
645 | 78.362 | 85.450 | 85.312 | 85.323 | 86.068 | 85.172 | 85.859 | 72.139 | 72.041
646 | 78.307 | 85.391 | 85.269 | 85.249 | 86.009 | 85.137 | 85.800 | 72.076 | 71.970
647 | 78.263 | 85.356 | 85.211 | 85.190 | 85.974 | 85.119 | 85.764 | 72.035 | 71.904
648 | 78.194 | 85.310 | 85.166 | 85.130 | 85.927 | 85.089 | 85.729 | 71.998 | 71.860
649 | 78.105 | 85.259 | 85.095 | 85.083 | 85.889 | 85.024 | 85.691 | 71.976 | 71.818
650 | 77.985 | 85.177 | 85.035 | 85.012 | 85.831 | 84.948 | 85.633 | 71.961 | 71.794
651 | 77.875 | 85.108 | 84.954 | 84.963 | 85.775 | 84.866 | 85.574 | 71.940 | 71.749
652 | 77.765 | 85.039 | 84.889 | 84.909 | 85.731 | 84.813 | 85.530 | 71.928 | 71.713
653 | 77.626 | 84.971 | 84.806 | 84.859 | 85.679 | 84.734 | 85.478 | 71.875 | 71.665
654 | 77.465 | 84.886 | 84.725 | 84.795 | 85.616 | 84.650 | 85.407 | 71.813 | 71.623
655 | 77.358 | 84.831 | 84.668 | 84.755 | 85.572 | 84.593 | 85.362 | 71.749 | 71.584
656 | 77.152 | 84.709 | 84.524 | 84.695 | 85.508 | 84.469 | 85.282 | 71.765 | 71.573
657 | 76.932 | 84.559 | 84.400 | 84.617 | 85.433 | 84.327 | 85.192 | 71.775 | 71.561
658 | 76.684 | 84.417 | 84.240 | 84.547 | 85.347 | 84.161 | 85.084 | 71.779 | 71.564
659 | 76.538 | 84.333 | 84.151 | 84.500 | 85.278 | 84.056 | 85.002 | 71.734 | 71.547
660 | 76.409 | 84.288 | 84.045 | 84.458 | 85.234 | 83.958 | 84.946 | 71.684 | 71.531
661 | 76.292 | 84.198 | 83.949 | 84.394 | 85.168 | 83.884 | 84.879 | 71.650 | 71.508
662 | 76.182 | 84.128 | 83.883 | 84.349 | 85.131 | 83.816 | 84.834 | 71.621 | 71.486
663 | 76.110 | 84.050 | 83.826 | 84.322 | 85.083 | 83.773 | 84.797 | 71.637 | 71.455
664 | 76.038 | 83.996 | 83.789 | 84.286 | 85.058 | 83.717 | 84.766 | 71.629 | 71.430
665 | 76.013 | 83.971 | 83.759 | 84.267 | 85.033 | 83.696 | 84.748 | 71.617 | 71.406
666 | 76.017 | 83.958 | 83.742 | 84.234 | 85.017 | 83.686 | 84.723 | 71.562 | 71.376
667 | 76.044 | 83.971 | 83.739 | 84.233 | 84.999 | 83.703 | 84.716 | 71.539 | 71.363
668 | 76.072 | 83.988 | 83.762 | 84.233 | 85.005 | 83.735 | 84.736 | 71.524 | 71.356
669 | 76.073 | 83.979 | 83.769 | 84.240 | 85.005 | 83.752 | 84.738 | 71.497 | 71.345
670 | 76.064 | 83.976 | 83.770 | 84.237 | 85.004 | 83.748 | 84.729 | 71.460 | 71.310
671 | 76.051 | 83.939 | 83.744 | 84.214 | 84.973 | 83.706 | 84.690 | 71.412 | 71.244
672 | 76.054 | 83.951 | 83.735 | 84.207 | 84.951 | 83.687 | 84.675 | 71.377 | 71.206
673 | 76.066 | 83.959 | 83.748 | 84.193 | 84.952 | 83.695 | 84.678 | 71.364 | 71.184
674 | 76.107 | 83.999 | 83.795 | 84.213 | 84.978 | 83.733 | 84.707 | 71.349 | 71.185
675 | 76.020 | 83.913 | 83.729 | 84.170 | 84.948 | 83.671 | 84.660 | 71.355 | 71.189
676 | 75.942 | 83.853 | 83.679 | 84.147 | 84.926 | 83.631 | 84.619 | 71.325 | 71.194
677 | 75.873 | 83.796 | 83.600 | 84.108 | 84.881 | 83.587 | 84.561 | 71.308 | 71.175
678 | 75.937 | 83.857 | 83.643 | 84.119 | 84.888 | 83.625 | 84.580 | 71.288 | 71.139
679 | 75.983 | 83.884 | 83.656 | 84.122 | 84.891 | 83.637 | 84.600 | 71.282 | 71.108
680 | 76.033 | 83.918 | 83.698 | 84.128 | 84.894 | 83.676 | 84.629 | 71.253 | 71.079
681 | 76.106 | 83.969 | 83.753 | 84.150 | 84.909 | 83.727 | 84.659 | 71.235 | 71.062
682 | 76.171 | 84.000 | 83.789 | 84.175 | 84.910 | 83.763 | 84.673 | 71.213 | 71.031
683 | 76.231 | 84.025 | 83.816 | 84.170 | 84.913 | 83.788 | 84.673 | 71.192 | 71.015
684 | 76.231 | 84.022 | 83.822 | 84.176 | 84.919 | 83.790 | 84.670 | 71.182 | 71.010
685 | 76.208 | 84.024 | 83.818 | 84.171 | 84.930 | 83.777 | 84.666 | 71.179 | 71.017
686 | 76.139 | 83.992 | 83.768 | 84.162 | 84.909 | 83.733 | 84.644 | 71.174 | 71.006
687 | 76.077 | 83.946 | 83.719 | 84.130 | 84.889 | 83.702 | 84.619 | 71.154 | 70.994
688 | 76.085 | 83.931 | 83.709 | 84.117 | 84.866 | 83.692 | 84.606 | 71.123 | 70.957
689 | 76.150 | 83.968 | 83.764 | 84.127 | 84.889 | 83.737 | 84.636 | 71.112 | 70.960
690 | 76.082 | 83.911 | 83.700 | 84.098 | 84.843 | 83.679 | 84.596 | 71.114 | 70.953
691 | 76.011 | 83.868 | 83.649 | 84.078 | 84.816 | 83.643 | 84.565 | 71.129 | 70.981
692 | 75.946 | 83.821 | 83.605 | 84.061 | 84.785 | 83.587 | 84.512 | 71.123 | 70.970
693 | 76.067 | 83.915 | 83.707 | 84.105 | 84.833 | 83.662 | 84.577 | 71.103 | 70.967
694 | 76.228 | 84.026 | 83.838 | 84.172 | 84.893 | 83.770 | 84.661 | 71.057 | 70.935
695 | 76.461 | 84.204 | 84.018 | 84.302 | 84.986 | 83.955 | 84.795 | 71.039 | 70.926
696 | 76.682 | 84.360 | 84.176 | 84.420 | 85.077 | 84.127 | 84.891 | 70.996 | 70.889
697 | 76.870 | 84.504 | 84.313 | 84.514 | 85.135 | 84.268 | 84.969 | 70.980 | 70.863
698 | 76.973 | 84.556 | 84.369 | 84.530 | 85.158 | 84.325 | 85.000 | 70.948 | 70.817
699 | 77.080 | 84.620 | 84.438 | 84.557 | 85.171 | 84.377 | 85.025 | 70.929 | 70.788
700 | 77.178 | 84.667 | 84.494 | 84.564 | 85.191 | 84.439 | 85.043 | 70.911 | 70.774
701 | 77.246 | 84.704 | 84.518 | 84.551 | 85.187 | 84.462 | 85.051 | 70.881 | 70.757
702 | 77.297 | 84.704 | 84.509 | 84.516 | 85.174 | 84.466 | 85.041 | 70.859 | 70.754
703 | 77.158 | 84.571 | 84.349 | 84.392 | 85.083 | 84.330 | 84.929 | 70.878 | 70.755
704 | 77.004 | 84.404 | 84.178 | 84.274 | 84.998 | 84.188 | 84.814 | 70.929 | 70.779
705 | 76.833 | 84.241 | 84.019 | 84.154 | 84.914 | 84.066 | 84.714 | 70.995 | 70.812
706 | 76.824 | 84.176 | 83.967 | 84.099 | 84.888 | 84.020 | 84.689 | 71.016 | 70.802
707 | 76.801 | 84.158 | 83.945 | 84.062 | 84.884 | 83.990 | 84.663 | 71.010 | 70.786
708 | 76.757 | 84.127 | 83.903 | 84.028 | 84.865 | 83.943 | 84.638 | 71.007 | 70.763
709 | 76.709 | 84.115 | 83.891 | 84.010 | 84.845 | 83.942 | 84.638 | 70.978 | 70.737
710 | 76.646 | 84.087 | 83.882 | 84.007 | 84.838 | 83.927 | 84.647 | 70.968 | 70.722
711 | 76.598 | 84.103 | 83.892 | 84.026 | 84.865 | 83.930 | 84.671 | 70.976 | 70.718
712 | 76.530 | 84.132 | 83.903 | 84.069 | 84.895 | 83.923 | 84.683 | 70.992 | 70.731
713 | 76.498 | 84.168 | 83.904 | 84.089 | 84.900 | 83.937 | 84.704 | 70.974 | 70.734
714 | 76.338 | 84.080 | 83.830 | 84.056 | 84.854 | 83.864 | 84.650 | 70.946 | 70.727
715 | 76.218 | 84.026 | 83.783 | 84.055 | 84.847 | 83.810 | 84.632 | 70.930 | 70.747
716 | 76.120 | 83.976 | 83.741 | 84.071 | 84.851 | 83.783 | 84.621 | 70.945 | 70.739
717 | 76.156 | 84.023 | 83.796 | 84.138 | 84.886 | 83.837 | 84.665 | 70.951 | 70.737
718 | 76.155 | 84.040 | 83.808 | 84.156 | 84.912 | 83.851 | 84.693 | 70.957 | 70.722
719 | 76.152 | 84.067 | 83.832 | 84.184 | 84.931 | 83.860 | 84.730 | 70.975 | 70.737
720 | 76.129 | 84.068 | 83.823 | 84.180 | 84.935 | 83.870 | 84.748 | 70.957 | 70.738
721 | 76.107 | 84.056 | 83.823 | 84.189 | 84.919 | 83.877 | 84.741 | 70.931 | 70.731
722 | 76.076 | 84.046 | 83.813 | 84.200 | 84.909 | 83.874 | 84.724 | 70.907 | 70.725
723 | 76.073 | 84.083 | 83.826 | 84.207 | 84.921 | 83.872 | 84.726 | 70.906 | 70.726
724 | 76.073 | 84.122 | 83.838 | 84.230 | 84.942 | 83.885 | 84.735 | 70.910 | 70.715
725 | 75.931 | 84.039 | 83.775 | 84.176 | 84.892 | 83.809 | 84.668 | 70.920 | 70.736
726 | 75.777 | 83.918 | 83.678 | 84.141 | 84.832 | 83.710 | 84.604 | 70.918 | 70.728
727 | 75.597 | 83.778 | 83.555 | 84.072 | 84.753 | 83.597 | 84.516 | 70.925 | 70.739
728 | 75.566 | 83.775 | 83.522 | 84.067 | 84.753 | 83.572 | 84.519 | 70.938 | 70.737
729 | 75.528 | 83.764 | 83.506 | 84.048 | 84.756 | 83.552 | 84.496 | 70.936 | 70.755
730 | 75.544 | 83.760 | 83.510 | 84.057 | 84.768 | 83.563 | 84.506 | 70.933 | 70.768
731 | 75.542 | 83.733 | 83.508 | 84.049 | 84.753 | 83.539 | 84.485 | 70.895 | 70.745
732 | 75.571 | 83.747 | 83.522 | 84.060 | 84.743 | 83.556 | 84.515 | 70.883 | 70.734
733 | 75.604 | 83.802 | 83.571 | 84.059 | 84.768 | 83.579 | 84.531 | 70.890 | 70.726
734 | 75.508 | 83.754 | 83.522 | 84.042 | 84.744 | 83.547 | 84.497 | 70.921 | 70.760
735 | 75.383 | 83.671 | 83.446 | 84.003 | 84.705 | 83.466 | 84.433 | 70.953 | 70.760
736 | 75.249 | 83.568 | 83.339 | 83.965 | 84.635 | 83.393 | 84.387 | 70.951 | 70.774
737 | 75.247 | 83.562 | 83.314 | 83.943 | 84.608 | 83.376 | 84.369 | 70.913 | 70.732
738 | 75.257 | 83.580 | 83.300 | 83.915 | 84.615 | 83.377 | 84.359 | 70.894 | 70.724
739 | 75.276 | 83.603 | 83.317 | 83.924 | 84.629 | 83.382 | 84.364 | 70.883 | 70.703
740 | 75.331 | 83.647 | 83.375 | 83.969 | 84.678 | 83.439 | 84.424 | 70.916 | 70.706
741 | 75.411 | 83.706 | 83.468 | 84.021 | 84.711 | 83.510 | 84.476 | 70.905 | 70.683
742 | 75.516 | 83.787 | 83.568 | 84.067 | 84.751 | 83.610 | 84.538 | 70.901 | 70.688
743 | 75.488 | 83.777 | 83.563 | 84.077 | 84.760 | 83.605 | 84.533 | 70.911 | 70.722
744 | 75.450 | 83.762 | 83.532 | 84.086 | 84.761 | 83.593 | 84.526 | 70.929 | 70.744
745 | 75.349 | 83.693 | 83.436 | 84.027 | 84.697 | 83.494 | 84.465 | 70.922 | 70.736
746 | 75.335 | 83.686 | 83.398 | 83.990 | 84.668 | 83.475 | 84.433 | 70.886 | 70.705
747 | 75.280 | 83.641 | 83.361 | 83.971 | 84.629 | 83.439 | 84.418 | 70.873 | 70.692
748 | 75.221 | 83.591 | 83.328 | 83.960 | 84.604 | 83.415 | 84.379 | 70.879 | 70.669
749 | 75.172 | 83.548 | 83.301 | 83.962 | 84.586 | 83.374 | 84.378 | 70.887 | 70.664
750 | 75.156 | 83.543 | 83.280 | 83.946 | 84.593 | 83.354 | 84.371 | 70.881 | 70.686
751 | 75.013 | 83.435 | 83.172 | 83.909 | 84.557 | 83.235 | 84.318 | 70.890 | 70.696
752 | 74.869 | 83.341 | 83.094 | 83.843 | 84.497 | 83.127 | 84.243 | 70.894 | 70.708
753 | 74.729 | 83.213 | 82.994 | 83.791 | 84.413 | 83.038 | 84.152 | 70.882 | 70.690
754 | 74.777 | 83.248 | 83.022 | 83.806 | 84.430 | 83.078 | 84.169 | 70.870 | 70.703
755 | 74.812 | 83.266 | 83.026 | 83.813 | 84.432 | 83.115 | 84.167 | 70.858 | 70.696
756 | 74.811 | 83.294 | 83.042 | 83.809 | 84.431 | 83.106 | 84.173 | 70.874 | 70.702
757 | 74.780 | 83.266 | 83.018 | 83.786 | 84.424 | 83.087 | 84.148 | 70.861 | 70.704
758 | 74.758 | 83.232 | 83.008 | 83.773 | 84.403 | 83.064 | 84.141 | 70.841 | 70.682
759 | 74.630 | 83.124 | 82.878 | 83.731 | 84.368 | 82.961 | 84.065 | 70.831 | 70.684
760 | 74.470 | 83.033 | 82.799 | 83.687 | 84.309 | 82.854 | 84.012 | 70.815 | 70.670
761 | 74.332 | 82.964 | 82.709 | 83.645 | 84.278 | 82.782 | 83.932 | 70.815 | 70.656
762 | 74.384 | 82.994 | 82.761 | 83.660 | 84.282 | 82.848 | 83.973 | 70.807 | 70.646
763 | 74.466 | 83.018 | 82.771 | 83.687 | 84.312 | 82.897 | 83.979 | 70.810 | 70.641
764 | 74.542 | 83.076 | 82.823 | 83.713 | 84.345 | 82.944 | 84.015 | 70.779 | 70.620
765 | 74.620 | 83.121 | 82.868 | 83.726 | 84.361 | 82.958 | 84.011 | 70.748 | 70.583
766 | 74.682 | 83.193 | 82.919 | 83.714 | 84.357 | 83.015 | 84.050 | 70.726 | 70.537
767 | 74.611 | 83.112 | 82.869 | 83.672 | 84.302 | 82.964 | 84.010 | 70.740 | 70.545
768 | 74.497 | 83.023 | 82.782 | 83.614 | 84.259 | 82.889 | 83.969 | 70.726 | 70.543
769 | 74.406 | 82.946 | 82.717 | 83.599 | 84.224 | 82.802 | 83.916 | 70.747 | 70.559
770 | 74.418 | 82.959 | 82.707 | 83.588 | 84.186 | 82.802 | 83.915 | 70.721 | 70.540
771 | 74.443 | 83.000 | 82.750 | 83.596 | 84.200 | 82.837 | 83.936 | 70.714 | 70.518
772 | 74.484 | 83.020 | 82.791 | 83.597 | 84.195 | 82.875 | 83.960 | 70.691 | 70.491
773 | 74.588 | 83.108 | 82.871 | 83.625 | 84.247 | 82.939 | 84.001 | 70.688 | 70.462
774 | 74.498 | 83.051 | 82.782 | 83.585 | 84.185 | 82.870 | 83.927 | 70.660 | 70.443
775 | 74.397 | 82.963 | 82.713 | 83.537 | 84.144 | 82.782 | 83.850 | 70.631 | 70.430
776 | 74.275 | 82.874 | 82.603 | 83.492 | 84.089 | 82.690 | 83.778 | 70.621 | 70.442
777 | 74.284 | 82.876 | 82.638 | 83.503 | 84.100 | 82.713 | 83.790 | 70.608 | 70.433
778 | 74.300 | 82.908 | 82.659 | 83.508 | 84.103 | 82.733 | 83.806 | 70.582 | 70.407
779 | 74.300 | 82.881 | 82.679 | 83.487 | 84.097 | 82.749 | 83.813 | 70.547 | 70.396
780 | 74.159 | 82.778 | 82.554 | 83.401 | 84.028 | 82.639 | 83.721 | 70.562 | 70.388
781 | 74.025 | 82.668 | 82.433 | 83.338 | 83.974 | 82.536 | 83.657 | 70.557 | 70.392
782 | 73.890 | 82.576 | 82.329 | 83.267 | 83.930 | 82.431 | 83.592 | 70.544 | 70.365
783 | 73.967 | 82.634 | 82.381 | 83.307 | 83.958 | 82.459 | 83.634 | 70.494 | 70.316
784 | 74.032 | 82.691 | 82.424 | 83.319 | 83.948 | 82.513 | 83.648 | 70.467 | 70.300
785 | 74.115 | 82.758 | 82.497 | 83.396 | 83.960 | 82.554 | 83.657 | 70.456 | 70.280
786 | 74.195 | 82.781 | 82.562 | 83.399 | 83.978 | 82.626 | 83.683 | 70.434 | 70.270
787 | 74.104 | 82.696 | 82.487 | 83.354 | 83.924 | 82.571 | 83.632 | 70.425 | 70.266
788 | 73.988 | 82.601 | 82.392 | 83.284 | 83.864 | 82.499 | 83.599 | 70.405 | 70.263
789 | 73.854 | 82.489 | 82.270 | 83.222 | 83.802 | 82.395 | 83.533 | 70.441 | 70.275
790 | 73.839 | 82.473 | 82.259 | 83.218 | 83.806 | 82.359 | 83.520 | 70.437 | 70.256
791 | 73.841 | 82.453 | 82.244 | 83.192 | 83.806 | 82.356 | 83.492 | 70.411 | 70.242
792 | 73.863 | 82.475 | 82.267 | 83.203 | 83.805 | 82.378 | 83.474 | 70.342 | 70.202
793 | 73.765 | 82.407 | 82.224 | 83.166 | 83.795 | 82.320 | 83.414 | 70.332 | 70.182
794 | 73.654 | 82.343 | 82.145 | 83.126 | 83.742 | 82.232 | 83.358 | 70.337 | 70.182
795 | 73.493 | 82.247 | 82.043 | 83.078 | 83.675 | 82.113 | 83.318 | 70.361 | 70.220
796 | 73.489 | 82.238 | 82.021 | 83.067 | 83.638 | 82.101 | 83.308 | 70.353 | 70.210
797 | 73.493 | 82.192 | 82.030 | 83.029 | 83.598 | 82.096 | 83.281 | 70.327 | 70.178
798 | 73.479 | 82.160 | 81.999 | 82.966 | 83.547 | 82.021 | 83.196 | 70.286 | 70.113
799 | 73.305 | 82.035 | 81.877 | 82.878 | 83.455 | 81.890 | 83.091 | 70.256 | 70.085
800 | 73.129 | 81.944 | 81.750 | 82.835 | 83.404 | 81.778 | 83.012 | 70.261 | 70.075